## LCI
database | asphalt
Activity | EVA modified bitumen
reference product | modified bitumen
code | EVA_modified_bitumen
location | RER
amount | 1
unit | kilogram
original_ConversionDem2FU | 1
Exchanges
name | reference product | location | amount | unit | database | type | categories | tag | scenario | uncertainty_type | loc | scale
EVA modified bitumen | modified bitumen | RER | 1 | kilogram | asphalt | production | (unknown) |  |  | 0
bitumen adhesive compound production, hot | bitumen adhesive compound, hot | RER | 0.9 | kilogram | ecoinvent-391-cutoff | technosphere | (unknown) |  |  | 0
market for ethylene vinyl acetate copolymer | ethylene vinyl acetate copolymer | RER | 0.1 | kilogram | ecoinvent-391-cutoff | technosphere | (unknown) |  |  | 0
market for electricity, low voltage | electricity, low voltage | NL | 0.06733 | kilowatt hour | ecoinvent-391-cutoff | technosphere | (unknown) |  |  | 0
heat production, natural gas, at industrial furnace >100kW | heat, district or industrial, natural gas | Europe without Switzerland | 0.34815 | megajoule | ecoinvent-391-cutoff | technosphere | (unknown) |  |  | 0
market for transport, freight, lorry, unspecified | transport, freight, lorry, unspecified | RER | 0.15 | ton kilometer | ecoinvent-391-cutoff | technosphere | (unknown) |  |  | 0
Activity | weak filler
reference product | weak filler
code | weak_filler_composition
location | NL
amount | 1
unit | kilogram
original_ConversionDem2FU | 1
Exchanges
name | reference product | location | amount | unit | database | type | categories | tag | scenario | uncertainty_type | loc | scale
weak filler | weak filler | NL | 1 | kilogram | asphalt | production | (unknown) |  |  | 0
lime production, milled, loose | lime | RoW | 0.9 | kilogram | ecoinvent-391-cutoff | technosphere | (unknown) |  |  | 0
market for lime, hydrated, packed | lime, hydrated, packed | RoW | 0.1 | kilogram | ecoinvent-391-cutoff | technosphere | (unknown) |  |  | 0
Activity | asphalt granulate, free of burden
reference product | asphalt granulate
code | asphalt_granulate
location | NL
amount | 1
unit | kilogram
original_ConversionDem2FU | 1
Exchanges
name | reference product | location | amount | unit | database | type | categories | tag | scenario | uncertainty_type | loc | scale
asphalt granulate, free of burden | asphalt granulate | NL | 1 | kilogram | asphalt | production | (unknown) |  |  | 0
Activity | bitumen, production and transport
reference product | bitumen
code | bitumen
location | NL
amount | 1
unit | kilogram
original_ConversionDem2FU | 1
Exchanges
name | reference product | location | amount | unit | database | type | categories | tag | scenario | uncertainty_type | loc | scale
bitumen, production and transport | bitumen | NL | 1 | kilogram | asphalt | production | (unknown) |  |  | 0
bitumen adhesive compound production, hot | bitumen adhesive compound, hot | RER | 1 | kilogram | ecoinvent-391-cutoff | technosphere | (unknown) |  |  | 0
market for transport, freight, lorry, unspecified | transport, freight, lorry, unspecified | RER | 0.25 | ton kilometer | ecoinvent-391-cutoff | technosphere | (unknown) | A2_bitumen_t | 1::2 | 2 | -1.386294 | 0.347455
Activity | modified bitumen, production and transport
reference product | modified bitumen
code | modified_bitumen
location | NL
amount | 1
unit | kilogram
original_ConversionDem2FU | 1
Exchanges
name | reference product | location | amount | unit | database | type | categories | tag | scenario | uncertainty_type | loc | scale
modified bitumen, production and transport | modified bitumen | NL | 1 | kilogram | asphalt | production | (unknown) |  |  | 0
EVA modified bitumen | modified bitumen | RER | 1 | kilogram | asphalt | technosphere | (unknown) |  |  | 0
market for transport, freight, lorry, unspecified | transport, freight, lorry, unspecified | RER | 0.15 | ton kilometer | ecoinvent-391-cutoff | technosphere | (unknown) | A2_bitumen_t | 3::4 | 2 | -1.89712 | 0.347455
Activity | crushed stone, production and transport
reference product | crushed stone
code | crushed_stone
location | NL
amount | 1
unit | kilogram
original_ConversionDem2FU | 1
Exchanges
name | reference product | location | amount | unit | database | type | categories | tag | scenario | uncertainty_type | loc | scale
crushed stone, production and transport | crushed stone | NL | 1 | kilogram | asphalt | production | (unknown) |  |  | 0
gravel production, crushed | gravel, crushed | RoW | 1 | kilogram | ecoinvent-391-cutoff | technosphere | (unknown) |  |  | 0
market for transport, freight, lorry, unspecified | transport, freight, lorry, unspecified | RER | 0.025 | ton kilometer | ecoinvent-391-cutoff | technosphere | (unknown) | A2_crushedstone_t | A2_crushedstone_t | 2 | -3.688879 | 0.347455
market for transport, freight, inland waterways, barge | transport, freight, inland waterways, barge | RER | 0.66 | ton kilometer | ecoinvent-391-cutoff | technosphere | (unknown) | A2_crushedstone_iv | A2_crushedstone_iv | 2 | -0.4155154 | 0.347455
Activity | crushed sand, production and transport
reference product | crushed sand
code | crushed_sand
location | NL
amount | 1
unit | kilogram
original_ConversionDem2FU | 1
Exchanges
name | reference product | location | amount | unit | database | type | categories | tag | scenario | uncertainty_type | loc | scale
crushed sand, production and transport | crushed sand | NL | 1 | kilogram | asphalt | production | (unknown) |  |  | 0
gravel production, crushed | gravel, crushed | RoW | 1 | kilogram | ecoinvent-391-cutoff | technosphere | (unknown) |  |  | 0
market for transport, freight, lorry, unspecified | transport, freight, lorry, unspecified | RER | 0.025 | ton kilometer | ecoinvent-391-cutoff | technosphere | (unknown) | A2_crushedsand_t | A2_crushedsand_t | 2 | -3.688879 | 0.347455
market for transport, freight, inland waterways, barge | transport, freight, inland waterways, barge | RER | 0.66 | ton kilometer | ecoinvent-391-cutoff | technosphere | (unknown) | A2_crushedsand_iv | A2_crushedsand_iv | 2 | -0.4155154 | 0.347455
Activity | other fillers, production and transport
reference product | other fillers
code | other_fillers
location | NL
amount | 1
unit | kilogram
original_ConversionDem2FU | 1
Exchanges
name | reference product | location | amount | unit | database | type | categories | tag | scenario | uncertainty_type | loc | scale
other fillers, production and transport | other fillers | NL | 1 | kilogram | asphalt | production | (unknown) |  |  | 0
gravel production, crushed | gravel, crushed | RoW | 1 | kilogram | ecoinvent-391-cutoff | technosphere | (unknown) |  |  | 0
market for transport, freight, lorry, unspecified | transport, freight, lorry, unspecified | RER | 0.025 | ton kilometer | ecoinvent-391-cutoff | technosphere | (unknown) | A2_ownmaterial_t | A2_ownmaterial_t | 2 | -3.688879 | 0.347455
market for transport, freight, inland waterways, barge | transport, freight, inland waterways, barge | RER | 0.15 | ton kilometer | ecoinvent-391-cutoff | technosphere | (unknown) | A2_ownmaterial_iv | A2_ownmaterial_iv | 2 | -1.89712 | 0.347455
Activity | natural sand, production and transport
reference product | natural sand
code | natural_sand
location | NL
amount | 1
unit | kilogram
original_ConversionDem2FU | 1
Exchanges
name | reference product | location | amount | unit | database | type | categories | tag | scenario | uncertainty_type | loc | scale
natural sand, production and transport | natural sand | NL | 1 | kilogram | asphalt | production | (unknown) |  |  | 0
market for sand | sand | RoW | 1 | kilogram | ecoinvent-391-cutoff | technosphere | (unknown) |  |  | 0
market for transport, freight, lorry, unspecified | transport, freight, lorry, unspecified | RER | 0.025 | ton kilometer | ecoinvent-391-cutoff | technosphere | (unknown) | A2_naturalsand_t | A2_naturalsand_t | 2 | -3.688879 | 0.347455
market for transport, freight, inland waterways, barge | transport, freight, inland waterways, barge | RER | 0.15 | ton kilometer | ecoinvent-391-cutoff | technosphere | (unknown) | A2_naturalsand_iv | A2_naturalsand_iv | 2 | -1.89712 | 0.347455
Activity | weak filler, production and transport
reference product | weak_filler
code | weak_filler
location | NL
amount | 1
unit | kilogram
original_ConversionDem2FU | 1
Exchanges
name | reference product | location | amount | unit | database | type | categories | tag | scenario | uncertainty_type | loc | scale
weak filler, production and transport | weak_filler | NL | 1 | kilogram | asphalt | production | (unknown) |  |  | 0
weak filler | weak filler | NL | 1 | kilogram | asphalt | technosphere | (unknown) |  |  | 0
market for transport, freight, lorry, unspecified | transport, freight, lorry, unspecified | RER | 0.136 | ton kilometer | ecoinvent-391-cutoff | technosphere | (unknown) | A2_weakfiller_t | A2_weakfiller_t | 2 | -1.9951 | 0.347455
Activity | drip resistant material, production and transport
reference product | drip resistant material
code | drip_resistant_material
location | NL
amount | 1
unit | kilogram
original_ConversionDem2FU | 1
Exchanges
name | reference product | location | amount | unit | database | type | categories | tag | scenario | uncertainty_type | loc | scale
drip resistant material, production and transport | drip resistant material | NL | 1 | kilogram | asphalt | production | (unknown) |  |  | 0
cellulose fibre production | cellulose fibre | RoW | 1 | kilogram | ecoinvent-391-cutoff | technosphere | (unknown) |  |  | 0
market for transport, freight, lorry, unspecified | transport, freight, lorry, unspecified | RER | 0.177 | ton kilometer | ecoinvent-391-cutoff | technosphere | (unknown) | A2_dripresistantmaterial_t | A2_dripresistantmaterial_t | 2 | -1.731606 | 0.347455
Activity | AC Surf, materials and transport to plant, 30% RAP, regular bitumen
reference product | AC Surf
code | AC_Surf_A1_A2_1
location | NL
amount | 1
unit | kilogram
original_ConversionDem2FU | 1
Exchanges
name | reference product | location | amount | unit | database | type | categories | tag | scenario | uncertainty_type | loc | scale
AC Surf, materials and transport to plant, 30% RAP, regular bitumen | AC Surf | NL | 1 | kilogram | asphalt | production | (unknown) |  |  | 0
bitumen, production and transport | bitumen | NL | 0.046 | kilogram | asphalt | technosphere | (unknown) | A1_bitumen | 1 | 2 | -3.079114 | 0.03741657
asphalt granulate, free of burden | asphalt granulate | NL | 0.294 | kilogram | asphalt | technosphere | (unknown) | A1_asphaltgranulate | 1 | 2 | -1.224176 | 0.03741657
crushed stone, production and transport | crushed stone | NL | 0.366 | kilogram | asphalt | technosphere | (unknown) | A1_crushedstone | 1 | 2 | -1.005122 | 0.03741657
crushed sand, production and transport | crushed sand | NL | 0.258 | kilogram | asphalt | technosphere | (unknown) | A1_crushedsand | 1 | 2 | -1.354796 | 0.03741657
other fillers, production and transport | other fillers | NL | 0.009 | kilogram | asphalt | technosphere | (unknown) | A1_ownmaterial | 1 | 2 | -4.710531 | 0.03741657
weak filler | weak filler | NL | 0.027 | kilogram | asphalt | technosphere | (unknown) | A1_weakfiller | 1 | 2 | -3.611918 | 0.03741657
Activity | AC Surf, materials and transport to plant, 30% RAP, modified bitumen
reference product | AC Surf
code | AC_Surf_A1_A2_2
location | NL
amount | 1
unit | kilogram
original_ConversionDem2FU | 1
Exchanges
name | reference product | location | amount | unit | database | type | categories | tag | scenario | uncertainty_type | loc | scale
AC Surf, materials and transport to plant, 30% RAP, modified bitumen | AC Surf | NL | 1 | kilogram | asphalt | production | (unknown) |  |  | 0
modified bitumen, production and transport | modified bitumen | NL | 0.046 | kilogram | asphalt | technosphere | (unknown) | A1_bitumen | 2 | 2 | -3.079114 | 0.03741657
asphalt granulate, free of burden | asphalt granulate | NL | 0.294 | kilogram | asphalt | technosphere | (unknown) | A1_asphaltgranulate | 2 | 2 | -1.224176 | 0.03741657
crushed stone, production and transport | crushed stone | NL | 0.366 | kilogram | asphalt | technosphere | (unknown) | A1_crushedstone | 2 | 2 | -1.005122 | 0.03741657
crushed sand, production and transport | crushed sand | NL | 0.258 | kilogram | asphalt | technosphere | (unknown) | A1_crushedsand | 2 | 2 | -1.354796 | 0.03741657
other fillers, production and transport | other fillers | NL | 0.009 | kilogram | asphalt | technosphere | (unknown) | A1_ownmaterial | 2 | 2 | -4.710531 | 0.03741657
weak filler | weak filler | NL | 0.027 | kilogram | asphalt | technosphere | (unknown) | A1_weakfiller | 2 | 2 | -3.611918 | 0.03741657
Activity | AC Surf, materials and transport to plant, 0% RAP, regular bitumen
reference product | AC Surf
code | AC_Surf_A1_A2_3
location | NL
amount | 1
unit | kilogram
original_ConversionDem2FU | 1
Exchanges
name | reference product | location | amount | unit | database | type | categories | tag | scenario | uncertainty_type | loc | scale
AC Surf, materials and transport to plant, 0% RAP, regular bitumen | AC Surf | NL | 1 | kilogram | asphalt | production | (unknown) |  |  | 0
bitumen, production and transport | bitumen | NL | 0.058 | kilogram | asphalt | technosphere | (unknown) | A1_bitumen | 3 | 2 | -2.847312 | 0.03741657
crushed stone, production and transport | crushed stone | NL | 0.506 | kilogram | asphalt | technosphere | (unknown) | A1_crushedstone | 3 | 2 | -0.6812186 | 0.03741657
crushed sand, production and transport | crushed sand | NL | 0.279 | kilogram | asphalt | technosphere | (unknown) | A1_crushedsand | 3 | 2 | -1.276543 | 0.03741657
natural sand, production and transport | natural sand | NL | 0.092 | kilogram | asphalt | technosphere | (unknown) | A1_naturalsand | 3 | 2 | -2.385967 | 0.03741657
other fillers, production and transport | other fillers | NL | 0.016 | kilogram | asphalt | technosphere | (unknown) | A1_ownmaterial | 3 | 2 | -4.135167 | 0.03741657
weak filler | weak filler | NL | 0.049 | kilogram | asphalt | technosphere | (unknown) | A1_weakfiller | 3 | 2 | -3.015935 | 0.03741657
Activity | AC Surf, materials and transport to plant, 0% RAP, modified bitumen
reference product | AC Surf
code | AC_Surf_A1_A2_4
location | NL
amount | 1
unit | kilogram
original_ConversionDem2FU | 1
Exchanges
name | reference product | location | amount | unit | database | type | categories | tag | scenario | uncertainty_type | loc | scale
AC Surf, materials and transport to plant, 0% RAP, modified bitumen | AC Surf | NL | 1 | kilogram | asphalt | production | (unknown) |  |  | 0
modified bitumen, production and transport | modified bitumen | NL | 0.058 | kilogram | asphalt | technosphere | (unknown) | A1_bitumen | 4 | 2 | -2.847312 | 0.03741657
crushed stone, production and transport | crushed stone | NL | 0.506 | kilogram | asphalt | technosphere | (unknown) | A1_crushedstone | 4 | 2 | -0.6812186 | 0.03741657
crushed sand, production and transport | crushed sand | NL | 0.279 | kilogram | asphalt | technosphere | (unknown) | A1_crushedsand | 4 | 2 | -1.276543 | 0.03741657
crushed sand, production and transport | crushed sand | NL | 0.092 | kilogram | asphalt | technosphere | (unknown) | A1_naturalsand | 4 | 2 | -2.385967 | 0.03741657
other fillers, production and transport | other fillers | NL | 0.016 | kilogram | asphalt | technosphere | (unknown) | A1_ownmaterial | 4 | 2 | -4.135167 | 0.03741657
weak filler | weak filler | NL | 0.049 | kilogram | asphalt | technosphere | (unknown) | A1_weakfiller | 4 | 2 | -3.015935 | 0.03741657
Activity | AC Bin, materials and transport to plant
reference product | AC Bin
code | AC_Bin_A1_A2
location | NL
amount | 1
unit | kilogram
original_ConversionDem2FU | 1
Exchanges
name | reference product | location | amount | unit | database | type | categories | tag | scenario | uncertainty_type | loc | scale
AC Bin, materials and transport to plant | AC Bin | NL | 1 | kilogram | asphalt | production | (unknown) |  |  | 0
bitumen, production and transport | bitumen | NL | 0.02 | kilogram | asphalt | technosphere | (unknown) | A1_bitumen | all | 2 | -3.912023 | 0.03741657
asphalt granulate, free of burden | asphalt granulate | NL | 0.501 | kilogram | asphalt | technosphere | (unknown) | A1_asphaltgranulate | all | 2 | -0.6911492 | 0.03741657
crushed stone, production and transport | crushed stone | NL | 0.269 | kilogram | asphalt | technosphere | (unknown) | A1_crushedstone | all | 2 | -1.313044 | 0.03741657
other fillers, production and transport | other fillers | NL | 0.008 | kilogram | asphalt | technosphere | (unknown) | A1_ownmaterial | all | 2 | -4.828314 | 0.03741657
natural sand, production and transport | natural sand | NL | 0.192 | kilogram | asphalt | technosphere | (unknown) | A1_naturalsand | all | 2 | -1.65026 | 0.03741657
weak filler, production and transport | weak_filler | NL | 0.01 | kilogram | asphalt | technosphere | (unknown) | A1_weakfiller | all | 2 | -4.60517 | 0.03741657
Activity | SMA, materials and transport to plant
reference product | SMA
code | SMA_A1_A2
location | NL
amount | 1
unit | kilogram
original_ConversionDem2FU | 1
Exchanges
name | reference product | location | amount | unit | database | type | categories | tag | scenario | uncertainty_type | loc | scale
SMA, materials and transport to plant | SMA | NL | 1 | kilogram | asphalt | production | (unknown) |  |  | 0
bitumen, production and transport | bitumen | NL | 0.068 | kilogram | asphalt | technosphere | (unknown) | A1_bitumen | all | 2 | -2.688248 | 0.03741657
crushed stone, production and transport | crushed stone | NL | 0.676 | kilogram | asphalt | technosphere | (unknown) | A1_crushedstone | all | 2 | -0.3915622 | 0.03741657
crushed sand, production and transport | crushed sand | NL | 0.075 | kilogram | asphalt | technosphere | (unknown) | A1_crushedsand | all | 2 | -2.590267 | 0.03741657
other fillers, production and transport | other fillers | NL | 0.091 | kilogram | asphalt | technosphere | (unknown) | A1_ownmaterial | all | 2 | -2.396896 | 0.03741657
natural sand, production and transport | natural sand | NL | 0.073 | kilogram | asphalt | technosphere | (unknown) | A1_naturalsand | all | 2 | -2.617296 | 0.03741657
weak filler, production and transport | weak_filler | NL | 0.014 | kilogram | asphalt | technosphere | (unknown) | A1_weakfiller | all | 2 | -4.268698 | 0.03741657
drip resistant material, production and transport | drip resistant material | NL | 0.003 | kilogram | asphalt | technosphere | (unknown) | A1_dripresistantmaterial | all | 2 | -5.809143 | 0.03741657
Activity | AC Surf, 30% RAP, production
reference product | AC Surf
code | AC_Surf_A3_1_2
location | NL
amount | 1
unit | kilogram
original_ConversionDem2FU | 1
Exchanges
name | reference product | location | amount | unit | database | type | categories | tag | scenario | uncertainty_type | loc | scale
AC Surf, 30% RAP, production | AC Surf | NL | 1 | kilogram | asphalt | production | (unknown) |  |  | 0
market for electricity, low voltage | electricity, low voltage | NL | 0.00588 | kilowatt hour | ecoinvent-391-cutoff | technosphere | (unknown) | A3_electricity | 1::2 | 2 | -5.136199 | 0.03464102
heat production, natural gas, at industrial furnace >100kW | heat, district or industrial, natural gas | Europe without Switzerland | 0.2908635 | megajoule | ecoinvent-391-cutoff | technosphere | (unknown) | A3_naturalgas | 1::2 | 2 | -1.234901 | 0.03464102
diesel, burned in building machine | diesel, burned in building machine | GLO | 0.004296 | megajoule | ecoinvent-391-cutoff | technosphere | (unknown) | A3_diesel | 1::2 | 2 | -5.450071 | 0.03464102
Benzo(a)pyrene | (unknown) | (unknown) | 6.8e-08 | kilogram | biosphere3 | biosphere | air |  |  | 0
Naphthalene | (unknown) | (unknown) | 7.29e-06 | kilogram | biosphere3 | biosphere | air |  |  | 0
PAH, polycyclic aromatic hydrocarbons | (unknown) | (unknown) | 9.64e-06 | kilogram | biosphere3 | biosphere | air |  |  | 0
Activity | AC Surf, 0% RAP, production
reference product | AC Surf
code | AC_Surf_A3_3_4
location | NL
amount | 1
unit | kilogram
original_ConversionDem2FU | 1
Exchanges
name | reference product | location | amount | unit | database | type | categories | tag | scenario | uncertainty_type | loc | scale
AC Surf, 0% RAP, production | AC Surf | NL | 1 | kilogram | asphalt | production | (unknown) |  |  | 0
market for electricity, low voltage | electricity, low voltage | NL | 0.00657 | kilowatt hour | ecoinvent-391-cutoff | technosphere | (unknown) | A3_electricity | 3::4 | 2 | -5.025241 | 0.03464102
heat production, natural gas, at industrial furnace >100kW | heat, district or industrial, natural gas | Europe without Switzerland | 0.2788365 | megajoule | ecoinvent-391-cutoff | technosphere | (unknown) | A3_naturalgas | 3::4 | 2 | -1.27713 | 0.03464102
diesel, burned in building machine | diesel, burned in building machine | GLO | 0.004296 | megajoule | ecoinvent-391-cutoff | technosphere | (unknown) | A3_diesel | 3::4 | 2 | -5.450071 | 0.03464102
Benzo(a)pyrene | (unknown) | (unknown) | 6.8e-08 | kilogram | biosphere3 | biosphere | air |  |  | 0
Naphthalene | (unknown) | (unknown) | 7.29e-06 | kilogram | biosphere3 | biosphere | air |  |  | 0
PAH, polycyclic aromatic hydrocarbons | (unknown) | (unknown) | 9.64e-06 | kilogram | biosphere3 | biosphere | air |  |  | 0
Activity | AC Bin, production
reference product | AC Bin
code | AC_Bin_A3
location | NL
amount | 1
unit | kilogram
original_ConversionDem2FU | 1
Exchanges
name | reference product | location | amount | unit | database | type | categories | tag | scenario | uncertainty_type | loc | scale
AC Bin, production | AC Bin | NL | 1 | kilogram | asphalt | production | (unknown) |  |  | 0
market for electricity, low voltage | electricity, low voltage | NL | 0.00439 | kilowatt hour | ecoinvent-391-cutoff | technosphere | (unknown) | A3_electricity | all | 2 | -5.428426 | 0.03464102
heat production, natural gas, at industrial furnace >100kW | heat, district or industrial, natural gas | Europe without Switzerland | 0.2933955 | megajoule | ecoinvent-391-cutoff | technosphere | (unknown) | A3_naturalgas | all | 2 | -1.226234 | 0.03464102
diesel, burned in building machine | diesel, burned in building machine | GLO | 0.004296 | megajoule | ecoinvent-391-cutoff | technosphere | (unknown) | A3_diesel | all | 2 | -5.450071 | 0.03464102
Benzo(a)pyrene | (unknown) | (unknown) | 6.8e-08 | kilogram | biosphere3 | biosphere | air |  |  | 0
Naphthalene | (unknown) | (unknown) | 7.29e-06 | kilogram | biosphere3 | biosphere | air |  |  | 0
PAH, polycyclic aromatic hydrocarbons | (unknown) | (unknown) | 9.64e-06 | kilogram | biosphere3 | biosphere | air |  |  | 0
Activity | SMA, production
reference product | SMA
code | SMA_A3
location | NL
amount | 1
unit | kilogram
original_ConversionDem2FU | 1
Exchanges
name | reference product | location | amount | unit | database | type | categories | tag | scenario | uncertainty_type | loc | scale
SMA, production | SMA | NL | 1 | kilogram | asphalt | production | (unknown) |  |  | 0
market for electricity, low voltage | electricity, low voltage | NL | 0.00714 | kilowatt hour | ecoinvent-391-cutoff | technosphere | (unknown) | A3_electricity | all | 2 | -4.942043 | 0.03464102
heat production, natural gas, at industrial furnace >100kW | heat, district or industrial, natural gas | Europe without Switzerland | 0.253833 | megajoule | ecoinvent-391-cutoff | technosphere | (unknown) | A3_naturalgas | all | 2 | -1.371079 | 0.03464102
diesel, burned in building machine | diesel, burned in building machine | GLO | 0.004296 | megajoule | ecoinvent-391-cutoff | technosphere | (unknown) | A3_diesel | all | 2 | -5.450071 | 0.03464102
Benzo(a)pyrene | (unknown) | (unknown) | 6.8e-08 | kilogram | biosphere3 | biosphere | air |  |  | 0
Naphthalene | (unknown) | (unknown) | 7.29e-06 | kilogram | biosphere3 | biosphere | air |  |  | 0
PAH, polycyclic aromatic hydrocarbons | (unknown) | (unknown) | 9.64e-06 | kilogram | biosphere3 | biosphere | air |  |  | 0
Activity | asphalt, transport to site
reference product | asphalt, transport to site
code | asphalt_A4
location | NL
amount | 1
unit | kilogram
original_ConversionDem2FU | 1
Exchanges
name | reference product | location | amount | unit | database | type | categories | tag | scenario | uncertainty_type | loc | scale
asphalt, transport to site | asphalt, transport to site | NL | 1 | kilogram | asphalt | production | (unknown) |  |  | 0
transport, freight, lorry >32 metric ton, EURO5 | transport, freight, lorry >32 metric ton, EURO5 | RER | 0.0333 | ton kilometer | ecoinvent-391-cutoff | technosphere | (unknown) | A4_distance_EURO5 | all | 2 | -3.402198 | 0.347455
transport, freight, lorry >32 metric ton, EURO6 | transport, freight, lorry >32 metric ton, EURO6 | RER | 0.0111 | ton kilometer | ecoinvent-391-cutoff | technosphere | (unknown) | A4_distance_EURO6 | all | 2 | -4.50081 | 0.347455
Activity | asphalt, construction
reference product | asphalt
code | asphalt_A5
location | NL
amount | 1
unit | kilogram
original_ConversionDem2FU | 1
Exchanges
name | reference product | location | amount | unit | database | type | categories | tag | scenario | uncertainty_type | loc | scale
asphalt, construction | asphalt | NL | 1 | kilogram | asphalt | production | (unknown) |  |  | 0
diesel, burned in building machine | diesel, burned in building machine | GLO | 0.01146 | megajoule | ecoinvent-391-cutoff | technosphere | (unknown) | A5_construction | all | 2 | -4.468893 | 0.03741657
Activity | asphalt, demolition
reference product | asphalt
code | asphalt_C1
location | NL
amount | 1
unit | kilogram
original_ConversionDem2FU | 1
Exchanges
name | reference product | location | amount | unit | database | type | categories | tag | scenario | uncertainty_type | loc | scale
asphalt, demolition | asphalt | NL | 1 | kilogram | asphalt | production | (unknown) |  |  | 0
diesel, burned in building machine | diesel, burned in building machine | GLO | 0.027562 | megajoule | ecoinvent-391-cutoff | technosphere | (unknown) | C1_removal | all | 2 | -3.591317 | 0.03741657
Activity | asphalt, transport to processing
reference product | asphalt
code | asphalt_C2
location | NL
amount | 1
unit | kilogram
original_ConversionDem2FU | 1
Exchanges
name | reference product | location | amount | unit | database | type | categories | tag | scenario | uncertainty_type | loc | scale
asphalt, transport to processing | asphalt | NL | 1 | kilogram | asphalt | production | (unknown) |  |  | 0
transport, freight, lorry >32 metric ton, EURO5 | transport, freight, lorry >32 metric ton, EURO5 | RER | 0.0333 | ton kilometer | ecoinvent-391-cutoff | technosphere | (unknown) | C2_distance_EURO5 | all | 2 | -3.402198 | 0.347455
transport, freight, lorry >32 metric ton, EURO6 | transport, freight, lorry >32 metric ton, EURO6 | RER | 0.0111 | ton kilometer | ecoinvent-391-cutoff | technosphere | (unknown) | C2_distance_EURO6 | all | 2 | -4.50081 | 0.347455
Activity | asphalt, processing
reference product | asphalt
code | asphalt_C3
location | NL
amount | 1
unit | kilogram
original_ConversionDem2FU | 1
Exchanges
name | reference product | location | amount | unit | database | type | categories | tag | scenario | uncertainty_type | loc | scale
asphalt, processing | asphalt | NL | 1 | kilogram | asphalt | production | (unknown) |  |  | 0
diesel, burned in building machine | diesel, burned in building machine | GLO | 0.013246 | megajoule | ecoinvent-391-cutoff | technosphere | (unknown) | C3_processing | all | 2 | -4.32406 | 0.03741657
Activity | AC Surf, 30% RAP, regular bitumen
reference product | asphalt
code | asphalt_AC_Surf_1
location | NL
amount | 1
unit | kilogram
original_ConversionDem2FU | 1
Exchanges
name | reference product | location | amount | unit | database | type | categories | tag | scenario | uncertainty_type | loc | scale
AC Surf, 30% RAP, regular bitumen | asphalt | NL | 1 | kilogram | asphalt | production | (unknown) |  |  | 0
AC Surf, materials and transport to plant, 30% RAP, regular bitumen | AC Surf | NL | 1 | kilogram | asphalt | technosphere | (unknown) |  |  | 0
AC Surf, 30% RAP, production | AC Surf | NL | 1 | kilogram | asphalt | technosphere | (unknown) |  |  | 0
asphalt, transport to site | asphalt, transport to site | NL | 1 | kilogram | asphalt | technosphere | (unknown) |  |  | 0
asphalt, construction | asphalt | NL | 1 | kilogram | asphalt | technosphere | (unknown) |  |  | 0
asphalt, demolition | asphalt | NL | 1 | kilogram | asphalt | technosphere | (unknown) |  |  | 0
asphalt, transport to processing | asphalt | NL | 1 | kilogram | asphalt | technosphere | (unknown) |  |  | 0
asphalt, processing | asphalt | NL | 1 | kilogram | asphalt | technosphere | (unknown) |  |  | 0
Activity | AC Surf, 30% RAP, mofified bitumen
reference product | asphalt
code | asphalt_AC_Surf_2
location | NL
amount | 1
unit | kilogram
original_ConversionDem2FU | 1
Exchanges
name | reference product | location | amount | unit | database | type | categories | tag | scenario | uncertainty_type | loc | scale
AC Surf, 30% RAP, mofified bitumen | asphalt | NL | 1 | kilogram | asphalt | production | (unknown) |  |  | 0
AC Surf, materials and transport to plant, 30% RAP, modified bitumen | AC Surf | NL | 1 | kilogram | asphalt | technosphere | (unknown) |  |  | 0
AC Surf, 30% RAP, production | AC Surf | NL | 1 | kilogram | asphalt | technosphere | (unknown) |  |  | 0
asphalt, transport to site | asphalt, transport to site | NL | 1 | kilogram | asphalt | technosphere | (unknown) |  |  | 0
asphalt, construction | asphalt | NL | 1 | kilogram | asphalt | technosphere | (unknown) |  |  | 0
asphalt, demolition | asphalt | NL | 1 | kilogram | asphalt | technosphere | (unknown) |  |  | 0
asphalt, transport to processing | asphalt | NL | 1 | kilogram | asphalt | technosphere | (unknown) |  |  | 0
asphalt, processing | asphalt | NL | 1 | kilogram | asphalt | technosphere | (unknown) |  |  | 0
Activity | AC Surf, 0% RAP, regular bitumen
reference product | asphalt
code | asphalt_AC_Surf_3
location | NL
amount | 1
unit | kilogram
original_ConversionDem2FU | 1
Exchanges
name | reference product | location | amount | unit | database | type | categories | tag | scenario | uncertainty_type | loc | scale
AC Surf, 0% RAP, regular bitumen | asphalt | NL | 1 | kilogram | asphalt | production | (unknown) |  |  | 0
AC Surf, materials and transport to plant, 0% RAP, regular bitumen | AC Surf | NL | 1 | kilogram | asphalt | technosphere | (unknown) |  |  | 0
AC Surf, 0% RAP, production | AC Surf | NL | 1 | kilogram | asphalt | technosphere | (unknown) |  |  | 0
asphalt, transport to site | asphalt, transport to site | NL | 1 | kilogram | asphalt | technosphere | (unknown) |  |  | 0
asphalt, construction | asphalt | NL | 1 | kilogram | asphalt | technosphere | (unknown) |  |  | 0
asphalt, demolition | asphalt | NL | 1 | kilogram | asphalt | technosphere | (unknown) |  |  | 0
asphalt, transport to processing | asphalt | NL | 1 | kilogram | asphalt | technosphere | (unknown) |  |  | 0
asphalt, processing | asphalt | NL | 1 | kilogram | asphalt | technosphere | (unknown) |  |  | 0
Activity | AC Surf, 0% RAP, modified bitumen
reference product | asphalt
code | asphalt_AC_Surf_4
location | NL
amount | 1
unit | kilogram
original_ConversionDem2FU | 1
Exchanges
name | reference product | location | amount | unit | database | type | categories | tag | scenario | uncertainty_type | loc | scale
AC Surf, 0% RAP, modified bitumen | asphalt | NL | 1 | kilogram | asphalt | production | (unknown) |  |  | 0
AC Surf, materials and transport to plant, 0% RAP, modified bitumen | AC Surf | NL | 1 | kilogram | asphalt | technosphere | (unknown) |  |  | 0
AC Surf, 0% RAP, production | AC Surf | NL | 1 | kilogram | asphalt | technosphere | (unknown) |  |  | 0
asphalt, transport to site | asphalt, transport to site | NL | 1 | kilogram | asphalt | technosphere | (unknown) |  |  | 0
asphalt, construction | asphalt | NL | 1 | kilogram | asphalt | technosphere | (unknown) |  |  | 0
asphalt, demolition | asphalt | NL | 1 | kilogram | asphalt | technosphere | (unknown) |  |  | 0
asphalt, transport to processing | asphalt | NL | 1 | kilogram | asphalt | technosphere | (unknown) |  |  | 0
asphalt, processing | asphalt | NL | 1 | kilogram | asphalt | technosphere | (unknown) |  |  | 0
Activity | AC Bin
reference product | asphalt
code | asphalt_AC_Bin
location | NL
amount | 1
unit | kilogram
original_ConversionDem2FU | 1
Exchanges
name | reference product | location | amount | unit | database | type | categories | tag | scenario | uncertainty_type | loc | scale
AC Bin | asphalt | NL | 1 | kilogram | asphalt | production | (unknown) |  |  | 0
AC Bin, materials and transport to plant | AC Bin | NL | 1 | kilogram | asphalt | technosphere | (unknown) |  |  | 0
AC Bin, production | AC Bin | NL | 1 | kilogram | asphalt | technosphere | (unknown) |  |  | 0
asphalt, transport to site | asphalt, transport to site | NL | 1 | kilogram | asphalt | technosphere | (unknown) |  |  | 0
asphalt, construction | asphalt | NL | 1 | kilogram | asphalt | technosphere | (unknown) |  |  | 0
asphalt, demolition | asphalt | NL | 1 | kilogram | asphalt | technosphere | (unknown) |  |  | 0
asphalt, transport to processing | asphalt | NL | 1 | kilogram | asphalt | technosphere | (unknown) |  |  | 0
asphalt, processing | asphalt | NL | 1 | kilogram | asphalt | technosphere | (unknown) |  |  | 0
Activity | SMA
reference product | asphalt
code | asphalt_SMA
location | NL
amount | 1
unit | kilogram
original_ConversionDem2FU | 1
Exchanges
name | reference product | location | amount | unit | database | type | categories | tag | scenario | uncertainty_type | loc | scale
SMA | asphalt | NL | 1 | kilogram | asphalt | production | (unknown) |  |  | 0
SMA, materials and transport to plant | SMA | NL | 1 | kilogram | asphalt | technosphere | (unknown) |  |  | 0
SMA, production | SMA | NL | 1 | kilogram | asphalt | technosphere | (unknown) |  |  | 0
asphalt, transport to site | asphalt, transport to site | NL | 1 | kilogram | asphalt | technosphere | (unknown) |  |  | 0
asphalt, construction | asphalt | NL | 1 | kilogram | asphalt | technosphere | (unknown) |  |  | 0
asphalt, demolition | asphalt | NL | 1 | kilogram | asphalt | technosphere | (unknown) |  |  | 0
asphalt, transport to processing | asphalt | NL | 1 | kilogram | asphalt | technosphere | (unknown) |  |  | 0
asphalt, processing | asphalt | NL | 1 | kilogram | asphalt | technosphere | (unknown) |  |  | 0
Activity | pavement structure, AC Surf, 30% RAP, regular bitumen
reference product | pavement structure
code | pavement_structure_1
location | NL
amount | 1
unit | kilometer
original_ConversionDem2FU | 1
Exchanges
name | reference product | location | amount | unit | database | type | categories | tag | scenario | uncertainty_type | loc | scale
pavement structure, AC Surf, 30% RAP, regular bitumen | pavement structure | NL | 1 | kilometer | asphalt | production | (unknown) |  |  | 0
AC Surf, 30% RAP, regular bitumen | asphalt | NL | 2009250 | kilogram | asphalt | technosphere | (unknown) | AC_surf: density 2350 kg/m3 | AC_surf: density 2350 kg/m3 | 0
AC Bin | asphalt | NL | 2719575 | kilogram | asphalt | technosphere | (unknown) | AC_bin: density 2370 kg/m3 | AC_bin: density 2370 kg/m3 | 0
AC Bin | asphalt | NL | 13544550 | kilogram | asphalt | technosphere | (unknown) | AC_base: density 2370 kg/m3 | AC_base: density 2370 kg/m3 | 0
Activity | pavement structure, AC Surf, 30% RAP, modified bitumen
reference product | pavement structure
code | pavement_structure_2
location | NL
amount | 1
unit | kilometer
original_ConversionDem2FU | 1
Exchanges
name | reference product | location | amount | unit | database | type | categories | tag | scenario | uncertainty_type | loc | scale
pavement structure, AC Surf, 30% RAP, modified bitumen | pavement structure | NL | 1 | kilometer | asphalt | production | (unknown) |  |  | 0
AC Surf, 30% RAP, mofified bitumen | asphalt | NL | 2009250 | kilogram | asphalt | technosphere | (unknown) | AC_surf: density 2350 kg/m3 | AC_surf: density 2350 kg/m3 | 0
AC Bin | asphalt | NL | 2719575 | kilogram | asphalt | technosphere | (unknown) | AC_bin: density 2370 kg/m3 | AC_bin: density 2370 kg/m3 | 0
AC Bin | asphalt | NL | 13544550 | kilogram | asphalt | technosphere | (unknown) | AC_base: density 2370 kg/m3 | AC_base: density 2370 kg/m3 | 0
Activity | pavement structure, AC Surf, 0% RAP, regular bitumen
reference product | pavement structure
code | pavement_structure_3
location | NL
amount | 1
unit | kilometer
original_ConversionDem2FU | 1
Exchanges
name | reference product | location | amount | unit | database | type | categories | tag | scenario | uncertainty_type | loc | scale
pavement structure, AC Surf, 0% RAP, regular bitumen | pavement structure | NL | 1 | kilometer | asphalt | production | (unknown) |  |  | 0
AC Surf, 0% RAP, regular bitumen | asphalt | NL | 2009250 | kilogram | asphalt | technosphere | (unknown) | AC_surf: density 2350 kg/m3 | AC_surf: density 2350 kg/m3 | 0
AC Bin | asphalt | NL | 2719575 | kilogram | asphalt | technosphere | (unknown) | AC_bin: density 2370 kg/m3 | AC_bin: density 2370 kg/m3 | 0
AC Bin | asphalt | NL | 13544550 | kilogram | asphalt | technosphere | (unknown) | AC_base: density 2370 kg/m3 | AC_base: density 2370 kg/m3 | 0
Activity | pavement structure, AC Surf, 0% RAP, modified bitumen
reference product | pavement structure
code | pavement_structure_4
location | NL
amount | 1
unit | kilometer
original_ConversionDem2FU | 1
Exchanges
name | reference product | location | amount | unit | database | type | categories | tag | scenario | uncertainty_type | loc | scale
pavement structure, AC Surf, 0% RAP, modified bitumen | pavement structure | NL | 1 | kilometer | asphalt | production | (unknown) |  |  | 0
AC Surf, 0% RAP, modified bitumen | asphalt | NL | 2009250 | kilogram | asphalt | technosphere | (unknown) | AC_surf: density 2350 kg/m3 | AC_surf: density 2350 kg/m3 | 0
AC Bin | asphalt | NL | 2719575 | kilogram | asphalt | technosphere | (unknown) | AC_bin: density 2370 kg/m3 | AC_bin: density 2370 kg/m3 | 0
AC Bin | asphalt | NL | 13544550 | kilogram | asphalt | technosphere | (unknown) | AC_base: density 2370 kg/m3 | AC_base: density 2370 kg/m3 | 0

## summary
skip | Activity | reference product | code | location | amount | unit
| EVA modified bitumen | EVA_modified_bitumen | modified bitumen | RER | 1 | kilogram
| weak filler | weak_filler_composition | weak filler | NL | 1 | kilogram
| asphalt granulate, free of burden | asphalt_granulate | asphalt granulate | NL | 1 | kilogram
| bitumen, production and transport | bitumen | bitumen | NL | 1 | kilogram
| modified bitumen, production and transport | modified_bitumen | modified bitumen | NL | 1 | kilogram
| crushed stone, production and transport | crushed_stone | crushed stone | NL | 1 | kilogram
| crushed sand, production and transport | crushed_sand | crushed sand | NL | 1 | kilogram
| other fillers, production and transport | other_fillers | other fillers | NL | 1 | kilogram
| natural sand, production and transport | natural_sand | natural sand | NL | 1 | kilogram
| weak filler, production and transport | weak_filler | weak_filler | NL | 1 | kilogram
| drip resistant material, production and transport | drip_resistant_material | drip resistant material | NL | 1 | kilogram
| AC Surf, materials and transport to plant, 30% RAP, regular bitumen | AC_Surf_A1_A2_1 | AC Surf | NL | 1 | kilogram
| AC Surf, materials and transport to plant, 30% RAP, modified bitumen | AC_Surf_A1_A2_2 | AC Surf | NL | 1 | kilogram
| AC Surf, materials and transport to plant, 0% RAP, regular bitumen | AC_Surf_A1_A2_3 | AC Surf | NL | 1 | kilogram
| AC Surf, materials and transport to plant, 0% RAP, modified bitumen | AC_Surf_A1_A2_4 | AC Surf | NL | 1 | kilogram
| AC Bin, materials and transport to plant | AC_Bin_A1_A2 | AC Bin | NL | 1 | kilogram
| SMA, materials and transport to plant | SMA_A1_A2 | SMA | NL | 1 | kilogram
| AC Surf, 30% RAP, production | AC_Surf_A3_1_2 | AC Surf | NL | 1 | kilogram
| AC Surf, 0% RAP, production | AC_Surf_A3_3_4 | AC Surf | NL | 1 | kilogram
| AC Bin, production | AC_Bin_A3 | AC Bin | NL | 1 | kilogram
| SMA, production | SMA_A3 | SMA | NL | 1 | kilogram
| asphalt, transport to site | asphalt_A4 | asphalt, transport to site | NL | 1 | kilogram
| asphalt, construction | asphalt_A5 | asphalt | NL | 1 | kilogram
| asphalt, demolition | asphalt_C1 | asphalt | NL | 1 | kilogram
| asphalt, transport to processing | asphalt_C2 | asphalt | NL | 1 | kilogram
| asphalt, processing | asphalt_C3 | asphalt | NL | 1 | kilogram
| AC Surf, 30% RAP, regular bitumen | asphalt_AC_Surf_1 | asphalt | NL | 1 | kilogram
| AC Surf, 30% RAP, mofified bitumen | asphalt_AC_Surf_2 | asphalt | NL | 1 | kilogram
| AC Surf, 0% RAP, regular bitumen | asphalt_AC_Surf_3 | asphalt | NL | 1 | kilogram
| AC Surf, 0% RAP, modified bitumen | asphalt_AC_Surf_4 | asphalt | NL | 1 | kilogram
| AC Bin | asphalt_AC_Bin | asphalt | NL | 1 | kilogram
| SMA | asphalt_SMA | asphalt | NL | 1 | kilogram
| pavement structure, AC Surf, 30% RAP, regular bitumen | pavement_structure_1 | pavement structure | NL | 1 | kilometer
| pavement structure, AC Surf, 30% RAP, modified bitumen | pavement_structure_2 | pavement structure | NL | 1 | kilometer
| pavement structure, AC Surf, 0% RAP, regular bitumen | pavement_structure_3 | pavement structure | NL | 1 | kilometer
| pavement structure, AC Surf, 0% RAP, modified bitumen | pavement_structure_4 | pavement structure | NL | 1 | kilometer